## MaterialData
ZA | ZB | A | B | a0(RS) | a0(ZB) | DE | Classification | DE1DeV | DE2D | DE3D | d1 | d2 | d3 | Alpha0WZ | DEWZ
3 | 9 | Li | F | 3.911 | 4.212 | -0.059 | #NAME? | 0.101 | -0.088 | -0.048 | 3.783 | 0.246 | 2.596 · 10 −5 | 2.978 | 0.011
3 | 17 | Li | Cl | 4.966 | 5.33 | -0.038 | #NAME? | -0.051 | -0.119 | -0.059 | 2.483 | 0.171 | 3.964 · 10 −5 | 3.769 | 0.005
3 | 35 | Li | Br | 5.311 | 5.688 | -0.033 | #NAME? | -0.081 | -0.113 | -0.047 | 2.228 | 0.148 | 6.006 · 10 −5 | 4.022 | 0.003
3 | 53 | Li | I | 5.805 | 6.209 | -0.022 | #NAME? | -0.115 | -0.089 | -0.015 | 1.936 | 0.111 | 6.760 · 10 −5 | 4.39 | 0.002
4 | 8 | Be | O | 3.584 | 3.762 | 0.43 | #NAME? | 0.733 | 0.56 | 0.569 | 9.171 | 0.221 | 1.063 · 10 −3 | 2.66 | 0.011
4 | 16 | Be | S | 4.557 | 4.798 | 0.506 | #NAME? | 0.374 | 0.434 | 0.469 | 6.113 | 0.078 | 2.946 · 10 −3 | 3.393 | -0.004
4 | 34 | Be | Se | 4.834 | 5.084 | 0.495 | #NAME? | 0.314 | 0.428 | 0.465 | 5.597 | 0.044 | 3.783 · 10 −3 | 3.595 | -0.004
4 | 52 | Be | Te | 5.267 | 5.558 | 0.466 | #NAME? | 0.234 | 0.388 | 0.427 | 4.918 | 0.02 | 4.386 · 10 −3 | 3.93 | -0.004
5 | 7 | B | N | 3.462 | 3.583 | 1.713 | #NAME? | 1.651 | 1.581 | 1.556 | 17.009 | 0.133 | 2.487 · 10 −3 | 2.534 | -0.014
5 | 15 | B | P | 4.26 | 4.492 | 1.02 | #NAME? | 0.99 | 1.039 | 0.998 | 11.367 | 0.071 | 8.685 · 10 −3 | 3.177 | -0.008
5 | 33 | B | As | 4.539 | 4.734 | 0.879 | #NAME? | 0.921 | 0.924 | 0.854 | 10.775 | 0.102 | 1.155 · 10 −2 | 3.347 | -0.006
6 | 6 | C | C | 3.496 | 3.534 | 2.638 | #NAME? | 2.605 | 2.698 | 2.672 | 25.143 | 0.005 | 1.033 · 10 −3 | 2.499 | -0.024
11 | 9 | Na | F | 4.504 | 4.965 | -0.146 | #NAME? | -0.08 | -0.257 | -0.209 | 2.238 | 0.242 | 3.721 · 10 −5 | 3.511 | 0.011
11 | 17 | Na | Cl | 5.465 | 6.031 | -0.133 | #NAME? | -0.17 | -0.235 | -0.17 | 1.469 | 0.172 | 5.681 · 10 −5 | 4.265 | 0.007
11 | 35 | Na | Br | 5.786 | 6.378 | -0.127 | #NAME? | -0.188 | -0.219 | -0.149 | 1.318 | 0.15 | 8.608 · 10 −5 | 4.51 | 0.005
11 | 53 | Na | I | 6.26 | 6.892 | -0.115 | #NAME? | -0.208 | -0.186 | -0.108 | 1.146 | 0.116 | 9.689 · 10 −5 | 4.873 | 0.004
12 | 8 | Mg | O | 4.163 | 4.519 | -0.178 | #NAME? | 0.094 | -0.083 | -0.048 | 3.719 | 0.238 | 7.955 · 10 −4 | 3.196 | 0.03
12 | 16 | Mg | S | 5.132 | 5.598 | -0.087 | #NAME? | -0.051 | -0.052 | -0.002 | 2.479 | 0.127 | 2.204 · 10 −3 | 3.958 | 0.009
12 | 34 | Mg | Se | 5.395 | 5.876 | -0.055 | #NAME? | -0.076 | -0.035 | 0.015 | 2.27 | 0.101 | 2.831 · 10 −3 | 4.155 | 0.006
12 | 52 | Mg | Te | 5.843 | 6.372 | -0.005 | #NAME? | -0.108 | 0.011 | 0.069 | 1.995 | 0.05 | 3.282 · 10 −3 | 4.505 | 0.002
13 | 7 | Al | N | 4.009 | 4.345 | 0.072 | #NAME? | 0.369 | 0.248 | 0.265 | 6.065 | 0.195 | 2.512 · 10 −3 | 3.069 | 0.025
13 | 15 | Al | P | 4.998 | 5.436 | 0.219 | #NAME? | 0.133 | 0.259 | 0.259 | 4.053 | 0.04 | 8.773 · 10 −3 | 3.844 | -0.002
13 | 33 | Al | As | 5.212 | 5.632 | 0.212 | #NAME? | 0.108 | 0.272 | 0.251 | 3.842 | 0.017 | 1.167 · 10 −2 | 3.982 | -0.003
13 | 51 | Al | Sb | 5.648 | 6.112 | 0.15 | #NAME? | 0.06 | 0.178 | 0.149 | 3.427 | 0.047 | 1.216 · 10 −2 | 4.322 | -0.005
14 | 6 | Si | C | 4.005 | 4.331 | 0.668 | #NAME? | 0.574 | 0.56 | 0.598 | 7.815 | 0.121 | 7.966 · 10 −4 | 3.063 | 0.003
14 | 14 | Si | Si | 4.995 | 5.403 | 0.275 | #NAME? | 0.279 | 0.348 | 0.313 | 5.298 | 0.074 | 1.121 · 10 −2 | 3.821 | -0.009
19 | 9 | K | F | 5.163 | 5.697 | -0.146 | #NAME? | -0.044 | -0.172 | -0.158 | 2.541 | 0.209 | 4.432 · 10 −3 | 4.029 | 0.01
19 | 17 | K | Cl | 6.078 | 6.773 | -0.165 | #NAME? | -0.147 | -0.199 | -0.194 | 1.668 | 0.163 | 6.767 · 10 −3 | 4.79 | 0.007
19 | 35 | K | Br | 6.372 | 7.141 | -0.166 | #NAME? | -0.167 | -0.196 | -0.219 | 1.497 | 0.149 | 1.025 · 10 −2 | 5.05 | 0.007
19 | 53 | K | I | 6.816 | 7.646 | -0.168 | #NAME? | -0.19 | -0.184 | -0.212 | 1.301 | 0.126 | 1.154 · 10 −2 | 5.406 | 0.006
20 | 8 | Ca | O | 4.71 | 5.121 | -0.266 | #NAME? | -0.05 | -0.207 | -0.244 | 2.495 | 0.229 | 9.595 · 10 −3 | 3.621 | 0.04
20 | 16 | Ca | S | 5.565 | 6.156 | -0.369 | #NAME? | -0.147 | -0.19 | -0.362 | 1.663 | 0.157 | 2.659 · 10 −2 | 4.353 | 0.024
20 | 34 | Ca | Se | 5.793 | 6.418 | -0.361 | #NAME? | -0.164 | -0.179 | -0.416 | 1.523 | 0.139 | 3.415 · 10 −2 | 4.538 | 0.02
20 | 52 | Ca | Te | 6.209 | 6.913 | -0.35 | #NAME? | -0.185 | -0.15 | -0.428 | 1.338 | 0.107 | 3.958 · 10 −2 | 4.888 | 0.014
29 | 9 | Cu | F | 4.397 | 4.663 | -0.019 | #NAME? | 0.286 | 0.084 | 0.098 | 5.361 | 0.25 | 2.011 · 10 −3 | 3.275 | -0.007
29 | 17 | Cu | Cl | 4.929 | 5.21 | 0.156 | #NAME? | 0.07 | 0.057 | 0.093 | 3.519 | 0.133 | 3.071 · 10 −3 | 3.684 | 0
29 | 35 | Cu | Br | 5.186 | 5.498 | 0.152 | #NAME? | 0.028 | 0.072 | 0.102 | 3.157 | 0.096 | 4.653 · 10 −3 | 3.89 | -0.001
29 | 53 | Cu | I | 5.521 | 5.864 | 0.203 | #NAME? | -0.02 | 0.113 | 0.151 | 2.744 | 0.039 | 5.237 · 10 −3 | 4.147 | -0.002
30 | 8 | Zn | O | 4.212 | 4.493 | 0.102 | #NAME? | 0.313 | 0.151 | 0.169 | 5.589 | 0.223 | 1.996 · 10 −3 | 3.176 | 0.008
30 | 16 | Zn | S | 4.966 | 5.299 | 0.275 | #NAME? | 0.095 | 0.156 | 0.178 | 3.725 | 0.083 | 5.532 · 10 −3 | 3.747 | -0.002
30 | 34 | Zn | Se | 5.214 | 5.572 | 0.259 | #NAME? | 0.058 | 0.172 | 0.188 | 3.411 | 0.05 | 7.104 · 10 −3 | 3.94 | -0.004
30 | 52 | Zn | Te | 5.597 | 5.998 | 0.241 | #NAME? | 0.009 | 0.182 | 0.197 | 2.997 | 0.013 | 8.234 · 10 −3 | 4.241 | -0.005
31 | 7 | Ga | N | 4.182 | 4.46 | 0.433 | #NAME? | 0.434 | 0.337 | 0.359 | 6.624 | 0.178 | 2.016 · 10 −3 | 3.151 | 0.009
31 | 15 | Ga | P | 5.049 | 5.395 | 0.341 | #NAME? | 0.177 | 0.352 | 0.372 | 4.427 | 0.007 | 7.040 · 10 −3 | 3.815 | -0.008
31 | 33 | Ga | As | 5.254 | 5.607 | 0.271 | #NAME? | 0.15 | 0.309 | 0.307 | 4.196 | 0.019 | 9.365 · 10 −3 | 3.965 | -0.011
31 | 51 | Ga | Sb | 5.645 | 6.052 | 0.158 | #NAME? | 0.097 | 0.149 | 0.132 | 3.743 | 0.089 | 9.758 · 10 −3 | 4.279 | -0.011
32 | 32 | Ge | Ge | 5.291 | 5.626 | 0.202 | #NAME? | 0.234 | 0.272 | 0.255 | 4.918 | 0.096 | 8.941 · 10 −3 | 3.978 | -0.015
37 | 9 | Rb | F | 5.464 | 6.012 | -0.136 | #NAME? | -0.169 | -0.276 | -0.25 | 1.478 | 0.199 | 3.739 · 10 −3 | 4.251 | 0.008
37 | 17 | Rb | Cl | 6.378 | 7.106 | -0.161 | #NAME? | -0.228 | -0.27 | -0.25 | 0.97 | 0.158 | 5.709 · 10 −3 | 5.025 | 0.007
37 | 35 | Rb | Br | 6.667 | 7.451 | -0.164 | #NAME? | -0.24 | -0.261 | -0.266 | 0.87 | 0.145 | 8.650 · 10 −3 | 5.269 | 0.007
37 | 53 | Rb | I | 7.104 | 7.977 | -0.169 | #NAME? | -0.253 | -0.243 | -0.253 | 0.756 | 0.125 | 9.736 · 10 −3 | 5.641 | 0.006
38 | 8 | Sr | O | 5.066 | 5.48 | -0.221 | #NAME? | -0.1 | -0.241 | -0.239 | 2.065 | 0.219 | 5.704 · 10 −3 | 3.875 | 0.035
38 | 16 | Sr | S | 5.906 | 6.514 | -0.369 | #NAME? | -0.181 | -0.223 | -0.297 | 1.376 | 0.157 | 1.581 · 10 −2 | 4.606 | 0.026
38 | 34 | Sr | Se | 6.124 | 6.775 | -0.375 | #NAME? | -0.194 | -0.213 | -0.324 | 1.26 | 0.142 | 2.030 · 10 −2 | 4.791 | 0.023
38 | 52 | Sr | Te | 6.527 | 7.267 | -0.381 | #NAME? | -0.212 | -0.187 | -0.321 | 1.107 | 0.114 | 2.353 · 10 −2 | 5.138 | 0.017
47 | 9 | Ag | F | 4.791 | 5.202 | -0.156 | #NAME? | 0.16 | -0.044 | -0.02 | 4.281 | 0.254 | 1.362 · 10 −3 | 3.679 | 0.001
47 | 17 | Ag | Cl | 5.355 | 5.78 | -0.044 | #NAME? | -0.013 | -0.05 | -0.005 | 2.81 | 0.15 | 2.079 · 10 −3 | 4.087 | 0.003
47 | 35 | Ag | Br | 5.585 | 6.035 | -0.03 | #NAME? | -0.047 | -0.033 | 0.01 | 2.521 | 0.118 | 3.150 · 10 −3 | 4.268 | 0.002
47 | 53 | Ag | I | 5.897 | 6.355 | 0.037 | #NAME? | -0.085 | 0.008 | 0.059 | 2.191 | 0.067 | 3.546 · 10 −3 | 4.494 | 0
48 | 8 | Cd | O | 4.636 | 4.993 | -0.087 | #NAME? | 0.178 | 0.004 | 0.031 | 4.435 | 0.234 | 1.407 · 10 −3 | 3.531 | 0.011
48 | 16 | Cd | S | 5.337 | 5.76 | 0.07 | #NAME? | 0.004 | 0.026 | 0.062 | 2.956 | 0.111 | 3.898 · 10 −3 | 4.071 | 0.002
48 | 34 | Cd | Se | 5.563 | 6.013 | 0.083 | #NAME? | -0.025 | 0.043 | 0.075 | 2.707 | 0.082 | 5.006 · 10 −3 | 4.249 | -0.001
48 | 52 | Cd | Te | 5.931 | 6.414 | 0.113 | #NAME? | -0.063 | 0.092 | 0.129 | 2.378 | 0.026 | 5.803 · 10 −3 | 4.535 | -0.004
49 | 7 | In | N | 4.604 | 4.943 | 0.15 | #NAME? | 0.268 | 0.143 | 0.178 | 5.208 | 0.2 | 7.797 · 10 −4 | 3.491 | 0.013
49 | 15 | In | P | 5.415 | 5.83 | 0.17 | #NAME? | 0.066 | 0.177 | 0.232 | 3.48 | 0.052 | 2.723 · 10 −3 | 4.122 | -0.005
49 | 33 | In | As | 5.596 | 6.028 | 0.122 | #NAME? | 0.045 | 0.192 | 0.243 | 3.299 | 0.029 | 3.622 · 10 −3 | 4.263 | -0.007
49 | 51 | In | Sb | 5.976 | 6.454 | 0.08 | #NAME? | 0.003 | 0.146 | 0.198 | 2.943 | 0.032 | 3.774 · 10 −3 | 4.564 | -0.01
50 | 50 | Sn | Sn | 6.009 | 6.476 | 0.016 | #NAME? | 0.05 | 0.092 | 0.048 | 3.344 | 0.097 | 1.274 · 10 −2 | 4.58 | -0.014
5 | 51 | B | Sb | 4.931 | 5.186 | 0.581 | #NAME? | 0.784 | 0.662 | 0.577 | 9.612 | 0.187 | 1.204 · 10 −2 | 3.664 | -0.001
55 | 9 | Cs | F | 5.805 | 6.342 | -0.112 | #NAME? | -0.164 | -0.241 | -0.21 | 1.515 | 0.179 | 3.702 · 10 −3 | 4.487 | 0.006
55 | 17 | Cs | Cl | 6.73 | 7.485 | -0.152 | #NAME? | -0.225 | -0.248 | -0.226 | 0.995 | 0.145 | 5.652 · 10 −3 | 5.292 | 0.006
55 | 35 | Cs | Br | 7.021 | 7.829 | -0.158 | #NAME? | -0.237 | -0.244 | -0.245 | 0.892 | 0.135 | 8.564 · 10 −3 | 5.535 | 0.006
55 | 53 | Cs | I | 7.454 | 8.352 | -0.165 | #NAME? | -0.251 | -0.232 | -0.24 | 0.775 | 0.119 | 9.639 · 10 −3 | 5.904 | 0.005
56 | 8 | Ba | O | 5.436 | 5.793 | -0.095 | #NAME? | -0.115 | -0.226 | -0.212 | 1.941 | 0.2 | 4.910 · 10 −3 | 4.105 | 0.018
56 | 16 | Ba | S | 6.271 | 6.866 | -0.326 | #NAME? | -0.19 | -0.224 | -0.276 | 1.294 | 0.151 | 1.361 · 10 −2 | 4.853 | 0.024
56 | 34 | Ba | Se | 6.475 | 7.128 | -0.35 | #NAME? | -0.203 | -0.218 | -0.302 | 1.185 | 0.14 | 1.747 · 10 −2 | 5.036 | 0.023
56 | 52 | Ba | Te | 6.862 | 7.614 | -0.381 | #NAME? | -0.22 | -0.2 | -0.305 | 1.041 | 0.118 | 2.025 · 10 −2 | 5.378 | 0.019
32 | 6 | Ge | C | 4.312 | 4.531 | 0.808 | #NAME? | 0.527 | 0.524 | 0.567 | 7.416 | 0.116 | 4.929 · 10 −4 | 3.202 | 0
50 | 6 | Sn | C | 4.71 | 4.999 | 0.45 | #NAME? | 0.309 | 0.262 | 0.306 | 5.558 | 0.149 | 6.925 · 10 −4 | 3.53 | 0.007
32 | 14 | Ge | Si | 5.14 | 5.501 | 0.264 | #NAME? | 0.247 | 0.303 | 0.306 | 5.027 | 0.084 | 6.938 · 10 −3 | 3.887 | -0.011
50 | 14 | Sn | Si | 5.539 | 5.953 | 0.136 | #NAME? | 0.099 | 0.252 | 0.247 | 3.767 | 0.024 | 9.748 · 10 −3 | 4.207 | -0.01
50 | 32 | Sn | Ge | 5.656 | 6.061 | 0.087 | #NAME? | 0.09 | 0.227 | 0.195 | 3.686 | 0.035 | 1.256 · 10 −2 | 4.283 | -0.013

## OAD
Z | A | IP | EA | HOMO | LUMO | rs | rp | rd | Desc 1D numeratore
3 | Li | -5.329 | -0.698 | -2.874 | -0.978 | 1.652 | 1.995 | 6.93 | 4.631
4 | Be | -9.459 | 0.631 | -5.6 | -2.098 | 1.078 | 1.211 | 2.877 | 10.09
5 | B | -8.19 | -0.107 | -3.715 | 2.248 | 0.805 | 0.826 | 1.946 | 8.083
6 | C | -10.852 | -0.872 | -5.416 | 1.992 | 0.644 | 0.63 | 1.631 | 9.98
7 | N | -13.585 | -1.867 | -7.239 | 3.057 | 0.539 | 0.511 | 1.54 | 11.718
8 | O | -16.433 | -3.006 | -9.197 | 2.541 | 0.462 | 0.427 | 2.219 | 13.427
9 | F | -19.404 | -4.273 | -11.294 | 1.251 | 0.406 | 0.371 | 1.428 | 15.131
11 | Na | -5.223 | -0.716 | -2.819 | -0.718 | 1.715 | 2.597 | 6.566 | 4.507
12 | Mg | -8.037 | 0.693 | -4.782 | -1.358 | 1.33 | 1.897 | 3.171 | 8.73
13 | Al | -5.78 | -0.313 | -2.784 | 0.695 | 1.092 | 1.393 | 1.939 | 5.467
14 | Si | -7.758 | -0.993 | -4.163 | 0.44 | 0.938 | 1.134 | 1.89 | 6.765
15 | P | -9.751 | -1.92 | -5.596 | 0.183 | 0.826 | 0.966 | 1.771 | 7.831
16 | S | -11.795 | -2.845 | -7.106 | 0.642 | 0.742 | 0.847 | 2.366 | 8.95
17 | Cl | -13.902 | -3.971 | -8.7 | 0.574 | 0.679 | 0.756 | 1.666 | 9.931
19 | K | -4.433 | -0.621 | -2.426 | -0.697 | 2.128 | 2.443 | 1.785 | 3.812
20 | Ca | -6.428 | 0.304 | -3.864 | -2.133 | 1.757 | 2.324 | 0.679 | 6.732
29 | Cu | -8.389 | -1.638 | -4.856 | -0.641 | 1.197 | 1.68 | 2.576 | 6.751
30 | Zn | -10.136 | 1.081 | -6.217 | -1.194 | 1.099 | 1.547 | 2.254 | 11.217
31 | Ga | -5.818 | -0.108 | -2.732 | 0.13 | 0.994 | 1.33 | 2.163 | 5.71
32 | Ge | -7.567 | -0.949 | -4.046 | 2.175 | 0.917 | 1.162 | 2.373 | 6.618
33 | As | -9.262 | -1.839 | -5.341 | 0.064 | 0.847 | 1.043 | 2.023 | 7.423
34 | Se | -10.946 | -2.751 | -6.654 | 1.316 | 0.798 | 0.952 | 2.177 | 8.195
35 | Br | -12.65 | -3.739 | -8.001 | 0.708 | 0.749 | 0.882 | 1.869 | 8.911
37 | Rb | -4.289 | -0.59 | -2.36 | -0.705 | 2.24 | 3.199 | 1.96 | 3.699
38 | Sr | -6.032 | 0.343 | -3.641 | -1.379 | 1.911 | 2.548 | 1.204 | 6.375
47 | Ag | -8.058 | -1.667 | -4.71 | -0.479 | 1.316 | 1.883 | 2.968 | 6.391
48 | Cd | -9.581 | 0.839 | -5.952 | -1.309 | 1.232 | 1.736 | 2.604 | 10.42
49 | In | -5.537 | -0.256 | -2.697 | 0.368 | 1.134 | 1.498 | 3.108 | 5.281
50 | Sn | -7.043 | -1.039 | -3.866 | 0.008 | 1.057 | 1.344 | 2.03 | 6.004
51 | Sb | -8.468 | -1.847 | -4.991 | 0.105 | 1.001 | 1.232 | 2.065 | 6.621
52 | Te | -9.867 | -2.666 | -6.109 | 0.099 | 0.945 | 1.141 | 1.827 | 7.201
53 | I | -11.257 | -3.513 | -7.236 | 0.213 | 0.896 | 1.071 | 1.722 | 7.744
55 | Cs | -4.006 | -0.57 | -2.22 | -0.548 | 2.464 | 3.164 | 1.974 | 3.436
56 | Ba | -5.516 | 0.278 | -3.346 | -2.129 | 2.149 | 2.632 | 1.351 | 5.794