## Sheet1
| DE | A | B | IP_A | IP_B | EA_A | EA_B | HOMO_A | HOMO_B | LUMO_A | LUMO_B | rs_A | rs_B | rp_A | rp_B | rd_A | rd_B
0 | -0.059 | Li | F | -5.329 | -19.404 | -0.698 | -4.273 | -2.874 | -11.294 | -0.978 | 1.251 | 1.652 | 0.406 | 1.995 | 0.371 | 6.93 | 1.428
1 | -0.038 | Li | Cl | -5.329 | -13.902 | -0.698 | -3.971 | -2.874 | -8.7 | -0.978 | 0.574 | 1.652 | 0.679 | 1.995 | 0.756 | 6.93 | 1.666
2 | -0.033 | Li | Br | -5.329 | -12.65 | -0.698 | -3.739 | -2.874 | -8.001 | -0.978 | 0.708 | 1.652 | 0.749 | 1.995 | 0.882 | 6.93 | 1.869
3 | -0.022 | Li | I | -5.329 | -11.257 | -0.698 | -3.513 | -2.874 | -7.236 | -0.978 | 0.213 | 1.652 | 0.896 | 1.995 | 1.071 | 6.93 | 1.722
4 | 0.43 | Be | O | -9.459 | -16.433 | 0.631 | -3.006 | -5.6 | -9.197 | -2.098 | 2.541 | 1.078 | 0.462 | 1.211 | 0.427 | 2.877 | 2.219
5 | 0.506 | Be | S | -9.459 | -11.795 | 0.631 | -2.845 | -5.6 | -7.106 | -2.098 | 0.642 | 1.078 | 0.742 | 1.211 | 0.847 | 2.877 | 2.366
6 | 0.495 | Be | Se | -9.459 | -10.946 | 0.631 | -2.751 | -5.6 | -6.654 | -2.098 | 1.316 | 1.078 | 0.798 | 1.211 | 0.952 | 2.877 | 2.177
7 | 0.466 | Be | Te | -9.459 | -9.867 | 0.631 | -2.666 | -5.6 | -6.109 | -2.098 | 0.099 | 1.078 | 0.945 | 1.211 | 1.141 | 2.877 | 1.827
8 | 1.713 | B | N | -8.19 | -13.585 | -0.107 | -1.867 | -3.715 | -7.239 | 2.248 | 3.057 | 0.805 | 0.539 | 0.826 | 0.511 | 1.946 | 1.54
9 | 1.02 | B | P | -8.19 | -9.751 | -0.107 | -1.92 | -3.715 | -5.596 | 2.248 | 0.183 | 0.805 | 0.826 | 0.826 | 0.966 | 1.946 | 1.771
10 | 0.879 | B | As | -8.19 | -9.262 | -0.107 | -1.839 | -3.715 | -5.341 | 2.248 | 0.064 | 0.805 | 0.847 | 0.826 | 1.043 | 1.946 | 2.023
11 | 2.638 | C | C | -10.852 | -10.852 | -0.872 | -0.872 | -5.416 | -5.416 | 1.992 | 1.992 | 0.644 | 0.644 | 0.63 | 0.63 | 1.631 | 1.631
12 | -0.146 | Na | F | -5.223 | -19.404 | -0.716 | -4.273 | -2.819 | -11.294 | -0.718 | 1.251 | 1.715 | 0.406 | 2.597 | 0.371 | 6.566 | 1.428
13 | -0.133 | Na | Cl | -5.223 | -13.902 | -0.716 | -3.971 | -2.819 | -8.7 | -0.718 | 0.574 | 1.715 | 0.679 | 2.597 | 0.756 | 6.566 | 1.666
14 | -0.127 | Na | Br | -5.223 | -12.65 | -0.716 | -3.739 | -2.819 | -8.001 | -0.718 | 0.708 | 1.715 | 0.749 | 2.597 | 0.882 | 6.566 | 1.869
15 | -0.115 | Na | I | -5.223 | -11.257 | -0.716 | -3.513 | -2.819 | -7.236 | -0.718 | 0.213 | 1.715 | 0.896 | 2.597 | 1.071 | 6.566 | 1.722
16 | -0.178 | Mg | O | -8.037 | -16.433 | 0.693 | -3.006 | -4.782 | -9.197 | -1.358 | 2.541 | 1.33 | 0.462 | 1.897 | 0.427 | 3.171 | 2.219
17 | -0.087 | Mg | S | -8.037 | -11.795 | 0.693 | -2.845 | -4.782 | -7.106 | -1.358 | 0.642 | 1.33 | 0.742 | 1.897 | 0.847 | 3.171 | 2.366
18 | -0.055 | Mg | Se | -8.037 | -10.946 | 0.693 | -2.751 | -4.782 | -6.654 | -1.358 | 1.316 | 1.33 | 0.798 | 1.897 | 0.952 | 3.171 | 2.177
19 | -0.005 | Mg | Te | -8.037 | -9.867 | 0.693 | -2.666 | -4.782 | -6.109 | -1.358 | 0.099 | 1.33 | 0.945 | 1.897 | 1.141 | 3.171 | 1.827
20 | 0.072 | Al | N | -5.78 | -13.585 | -0.313 | -1.867 | -2.784 | -7.239 | 0.695 | 3.057 | 1.092 | 0.539 | 1.393 | 0.511 | 1.939 | 1.54
21 | 0.219 | Al | P | -5.78 | -9.751 | -0.313 | -1.92 | -2.784 | -5.596 | 0.695 | 0.183 | 1.092 | 0.826 | 1.393 | 0.966 | 1.939 | 1.771
22 | 0.212 | Al | As | -5.78 | -9.262 | -0.313 | -1.839 | -2.784 | -5.341 | 0.695 | 0.064 | 1.092 | 0.847 | 1.393 | 1.043 | 1.939 | 2.023
23 | 0.15 | Al | Sb | -5.78 | -8.468 | -0.313 | -1.847 | -2.784 | -4.991 | 0.695 | 0.105 | 1.092 | 1.001 | 1.393 | 1.232 | 1.939 | 2.065
24 | 0.668 | Si | C | -7.758 | -10.852 | -0.993 | -0.872 | -4.163 | -5.416 | 0.44 | 1.992 | 0.938 | 0.644 | 1.134 | 0.63 | 1.89 | 1.631
25 | 0.275 | Si | Si | -7.758 | -7.758 | -0.993 | -0.993 | -4.163 | -4.163 | 0.44 | 0.44 | 0.938 | 0.938 | 1.134 | 1.134 | 1.89 | 1.89
26 | -0.146 | K | F | -4.433 | -19.404 | -0.621 | -4.273 | -2.426 | -11.294 | -0.697 | 1.251 | 2.128 | 0.406 | 2.443 | 0.371 | 1.785 | 1.428
27 | -0.165 | K | Cl | -4.433 | -13.902 | -0.621 | -3.971 | -2.426 | -8.7 | -0.697 | 0.574 | 2.128 | 0.679 | 2.443 | 0.756 | 1.785 | 1.666
28 | -0.166 | K | Br | -4.433 | -12.65 | -0.621 | -3.739 | -2.426 | -8.001 | -0.697 | 0.708 | 2.128 | 0.749 | 2.443 | 0.882 | 1.785 | 1.869
29 | -0.168 | K | I | -4.433 | -11.257 | -0.621 | -3.513 | -2.426 | -7.236 | -0.697 | 0.213 | 2.128 | 0.896 | 2.443 | 1.071 | 1.785 | 1.722
30 | -0.266 | Ca | O | -6.428 | -16.433 | 0.304 | -3.006 | -3.864 | -9.197 | -2.133 | 2.541 | 1.757 | 0.462 | 2.324 | 0.427 | 0.679 | 2.219
31 | -0.369 | Ca | S | -6.428 | -11.795 | 0.304 | -2.845 | -3.864 | -7.106 | -2.133 | 0.642 | 1.757 | 0.742 | 2.324 | 0.847 | 0.679 | 2.366
32 | -0.361 | Ca | Se | -6.428 | -10.946 | 0.304 | -2.751 | -3.864 | -6.654 | -2.133 | 1.316 | 1.757 | 0.798 | 2.324 | 0.952 | 0.679 | 2.177
33 | -0.35 | Ca | Te | -6.428 | -9.867 | 0.304 | -2.666 | -3.864 | -6.109 | -2.133 | 0.099 | 1.757 | 0.945 | 2.324 | 1.141 | 0.679 | 1.827
34 | -0.019 | Cu | F | -8.389 | -19.404 | -1.638 | -4.273 | -4.856 | -11.294 | -0.641 | 1.251 | 1.197 | 0.406 | 1.68 | 0.371 | 2.576 | 1.428
35 | 0.156 | Cu | Cl | -8.389 | -13.902 | -1.638 | -3.971 | -4.856 | -8.7 | -0.641 | 0.574 | 1.197 | 0.679 | 1.68 | 0.756 | 2.576 | 1.666
36 | 0.152 | Cu | Br | -8.389 | -12.65 | -1.638 | -3.739 | -4.856 | -8.001 | -0.641 | 0.708 | 1.197 | 0.749 | 1.68 | 0.882 | 2.576 | 1.869
37 | 0.203 | Cu | I | -8.389 | -11.257 | -1.638 | -3.513 | -4.856 | -7.236 | -0.641 | 0.213 | 1.197 | 0.896 | 1.68 | 1.071 | 2.576 | 1.722
38 | 0.102 | Zn | O | -10.136 | -16.433 | 1.081 | -3.006 | -6.217 | -9.197 | -1.194 | 2.541 | 1.099 | 0.462 | 1.547 | 0.427 | 2.254 | 2.219
39 | 0.275 | Zn | S | -10.136 | -11.795 | 1.081 | -2.845 | -6.217 | -7.106 | -1.194 | 0.642 | 1.099 | 0.742 | 1.547 | 0.847 | 2.254 | 2.366
40 | 0.259 | Zn | Se | -10.136 | -10.946 | 1.081 | -2.751 | -6.217 | -6.654 | -1.194 | 1.316 | 1.099 | 0.798 | 1.547 | 0.952 | 2.254 | 2.177
41 | 0.241 | Zn | Te | -10.136 | -9.867 | 1.081 | -2.666 | -6.217 | -6.109 | -1.194 | 0.099 | 1.099 | 0.945 | 1.547 | 1.141 | 2.254 | 1.827
42 | 0.433 | Ga | N | -5.818 | -13.585 | -0.108 | -1.867 | -2.732 | -7.239 | 0.13 | 3.057 | 0.994 | 0.539 | 1.33 | 0.511 | 2.163 | 1.54
43 | 0.341 | Ga | P | -5.818 | -9.751 | -0.108 | -1.92 | -2.732 | -5.596 | 0.13 | 0.183 | 0.994 | 0.826 | 1.33 | 0.966 | 2.163 | 1.771
44 | 0.271 | Ga | As | -5.818 | -9.262 | -0.108 | -1.839 | -2.732 | -5.341 | 0.13 | 0.064 | 0.994 | 0.847 | 1.33 | 1.043 | 2.163 | 2.023
45 | 0.158 | Ga | Sb | -5.818 | -8.468 | -0.108 | -1.847 | -2.732 | -4.991 | 0.13 | 0.105 | 0.994 | 1.001 | 1.33 | 1.232 | 2.163 | 2.065
46 | 0.202 | Ge | Ge | -7.567 | -7.567 | -0.949 | -0.949 | -4.046 | -4.046 | 2.175 | 2.175 | 0.917 | 0.917 | 1.162 | 1.162 | 2.373 | 2.373
47 | -0.136 | Rb | F | -4.289 | -19.404 | -0.59 | -4.273 | -2.36 | -11.294 | -0.705 | 1.251 | 2.24 | 0.406 | 3.199 | 0.371 | 1.96 | 1.428
48 | -0.161 | Rb | Cl | -4.289 | -13.902 | -0.59 | -3.971 | -2.36 | -8.7 | -0.705 | 0.574 | 2.24 | 0.679 | 3.199 | 0.756 | 1.96 | 1.666
49 | -0.164 | Rb | Br | -4.289 | -12.65 | -0.59 | -3.739 | -2.36 | -8.001 | -0.705 | 0.708 | 2.24 | 0.749 | 3.199 | 0.882 | 1.96 | 1.869
50 | -0.169 | Rb | I | -4.289 | -11.257 | -0.59 | -3.513 | -2.36 | -7.236 | -0.705 | 0.213 | 2.24 | 0.896 | 3.199 | 1.071 | 1.96 | 1.722
51 | -0.221 | Sr | O | -6.032 | -16.433 | 0.343 | -3.006 | -3.641 | -9.197 | -1.379 | 2.541 | 1.911 | 0.462 | 2.548 | 0.427 | 1.204 | 2.219
52 | -0.369 | Sr | S | -6.032 | -11.795 | 0.343 | -2.845 | -3.641 | -7.106 | -1.379 | 0.642 | 1.911 | 0.742 | 2.548 | 0.847 | 1.204 | 2.366
53 | -0.375 | Sr | Se | -6.032 | -10.946 | 0.343 | -2.751 | -3.641 | -6.654 | -1.379 | 1.316 | 1.911 | 0.798 | 2.548 | 0.952 | 1.204 | 2.177
54 | -0.381 | Sr | Te | -6.032 | -9.867 | 0.343 | -2.666 | -3.641 | -6.109 | -1.379 | 0.099 | 1.911 | 0.945 | 2.548 | 1.141 | 1.204 | 1.827
55 | -0.156 | Ag | F | -8.058 | -19.404 | -1.667 | -4.273 | -4.71 | -11.294 | -0.479 | 1.251 | 1.316 | 0.406 | 1.883 | 0.371 | 2.968 | 1.428
56 | -0.044 | Ag | Cl | -8.058 | -13.902 | -1.667 | -3.971 | -4.71 | -8.7 | -0.479 | 0.574 | 1.316 | 0.679 | 1.883 | 0.756 | 2.968 | 1.666
57 | -0.03 | Ag | Br | -8.058 | -12.65 | -1.667 | -3.739 | -4.71 | -8.001 | -0.479 | 0.708 | 1.316 | 0.749 | 1.883 | 0.882 | 2.968 | 1.869
58 | 0.037 | Ag | I | -8.058 | -11.257 | -1.667 | -3.513 | -4.71 | -7.236 | -0.479 | 0.213 | 1.316 | 0.896 | 1.883 | 1.071 | 2.968 | 1.722
59 | -0.087 | Cd | O | -9.581 | -16.433 | 0.839 | -3.006 | -5.952 | -9.197 | -1.309 | 2.541 | 1.232 | 0.462 | 1.736 | 0.427 | 2.604 | 2.219
60 | 0.07 | Cd | S | -9.581 | -11.795 | 0.839 | -2.845 | -5.952 | -7.106 | -1.309 | 0.642 | 1.232 | 0.742 | 1.736 | 0.847 | 2.604 | 2.366
61 | 0.083 | Cd | Se | -9.581 | -10.946 | 0.839 | -2.751 | -5.952 | -6.654 | -1.309 | 1.316 | 1.232 | 0.798 | 1.736 | 0.952 | 2.604 | 2.177
62 | 0.113 | Cd | Te | -9.581 | -9.867 | 0.839 | -2.666 | -5.952 | -6.109 | -1.309 | 0.099 | 1.232 | 0.945 | 1.736 | 1.141 | 2.604 | 1.827
63 | 0.15 | In | N | -5.537 | -13.585 | -0.256 | -1.867 | -2.697 | -7.239 | 0.368 | 3.057 | 1.134 | 0.539 | 1.498 | 0.511 | 3.108 | 1.54
64 | 0.17 | In | P | -5.537 | -9.751 | -0.256 | -1.92 | -2.697 | -5.596 | 0.368 | 0.183 | 1.134 | 0.826 | 1.498 | 0.966 | 3.108 | 1.771
65 | 0.122 | In | As | -5.537 | -9.262 | -0.256 | -1.839 | -2.697 | -5.341 | 0.368 | 0.064 | 1.134 | 0.847 | 1.498 | 1.043 | 3.108 | 2.023
66 | 0.08 | In | Sb | -5.537 | -8.468 | -0.256 | -1.847 | -2.697 | -4.991 | 0.368 | 0.105 | 1.134 | 1.001 | 1.498 | 1.232 | 3.108 | 2.065
67 | 0.016 | Sn | Sn | -7.043 | -7.043 | -1.039 | -1.039 | -3.866 | -3.866 | 0.008 | 0.008 | 1.057 | 1.057 | 1.344 | 1.344 | 2.03 | 2.03
68 | 0.581 | B | Sb | -8.19 | -8.468 | -0.107 | -1.847 | -3.715 | -4.991 | 2.248 | 0.105 | 0.805 | 1.001 | 0.826 | 1.232 | 1.946 | 2.065
69 | -0.112 | Cs | F | -4.006 | -19.404 | -0.57 | -4.273 | -2.22 | -11.294 | -0.548 | 1.251 | 2.464 | 0.406 | 3.164 | 0.371 | 1.974 | 1.428
70 | -0.152 | Cs | Cl | -4.006 | -13.902 | -0.57 | -3.971 | -2.22 | -8.7 | -0.548 | 0.574 | 2.464 | 0.679 | 3.164 | 0.756 | 1.974 | 1.666
71 | -0.158 | Cs | Br | -4.006 | -12.65 | -0.57 | -3.739 | -2.22 | -8.001 | -0.548 | 0.708 | 2.464 | 0.749 | 3.164 | 0.882 | 1.974 | 1.869
72 | -0.165 | Cs | I | -4.006 | -11.257 | -0.57 | -3.513 | -2.22 | -7.236 | -0.548 | 0.213 | 2.464 | 0.896 | 3.164 | 1.071 | 1.974 | 1.722
73 | -0.095 | Ba | O | -5.516 | -16.433 | 0.278 | -3.006 | -3.346 | -9.197 | -2.129 | 2.541 | 2.149 | 0.462 | 2.632 | 0.427 | 1.351 | 2.219
74 | -0.326 | Ba | S | -5.516 | -11.795 | 0.278 | -2.845 | -3.346 | -7.106 | -2.129 | 0.642 | 2.149 | 0.742 | 2.632 | 0.847 | 1.351 | 2.366
75 | -0.35 | Ba | Se | -5.516 | -10.946 | 0.278 | -2.751 | -3.346 | -6.654 | -2.129 | 1.316 | 2.149 | 0.798 | 2.632 | 0.952 | 1.351 | 2.177
76 | -0.381 | Ba | Te | -5.516 | -9.867 | 0.278 | -2.666 | -3.346 | -6.109 | -2.129 | 0.099 | 2.149 | 0.945 | 2.632 | 1.141 | 1.351 | 1.827
77 | 0.808 | Ge | C | -7.567 | -10.852 | -0.949 | -0.872 | -4.046 | -5.416 | 2.175 | 1.992 | 0.917 | 0.644 | 1.162 | 0.63 | 2.373 | 1.631
78 | 0.45 | Sn | C | -7.043 | -10.852 | -1.039 | -0.872 | -3.866 | -5.416 | 0.008 | 1.992 | 1.057 | 0.644 | 1.344 | 0.63 | 2.03 | 1.631
79 | 0.264 | Ge | Si | -7.567 | -7.758 | -0.949 | -0.993 | -4.046 | -4.163 | 2.175 | 0.44 | 0.917 | 0.938 | 1.162 | 1.134 | 2.373 | 1.89
80 | 0.136 | Sn | Si | -7.043 | -7.758 | -1.039 | -0.993 | -3.866 | -4.163 | 0.008 | 0.44 | 1.057 | 0.938 | 1.344 | 1.134 | 2.03 | 1.89
81 | 0.087 | Sn | Ge | -7.043 | -7.567 | -1.039 | -0.949 | -3.866 | -4.046 | 0.008 | 2.175 | 1.057 | 0.917 | 1.344 | 1.162 | 2.03 | 2.373